## Data
Site: Yuanlin |  |  | Ground Elevation: +24.90m |  |  | Mw: 7.6 |  | N-S Direction: 2651140.836
Hole No. YL-BH-11 |  |  | G.W.L: 1.68m |  |  | amax: 0.19g |  | E-W Direction: 205512.977
Performed by: |  | MAA, Taiwan
Reference: MAA (2000a)
Compiled by: Dr Hsein Juang et al., Clemson University
Depth (m) | N | FC (%) | D50 (mm) | (kN/m3) | GS | WL (0/0) | IP (0/0) | (kPa) | (kPa) | W (%) | CC (%)
1.2 | 2 | 52 | 0.074 | 20.384 | 2.71 | 25.9 | 5.6 | 22.48512 | 22.48512 | 24.2 | 18
2.8 | 3 | 98 | 0.0048 | 18.62 | 2.72 | 40.9 | 20.9 | 52.46528 | 41.48928 | 38.9 | 54
4.2 | 4.5 | 97 | 0.006 | 18.424 | 2.72 | 40.7 | 22.5 | 78.69792 | 54.00192 | 38.4 | 44
5.8 | 3 | 94 | 0.025 | 18.13 | 2.73 | 32.4 | 8.3 | 108.67808 | 68.30208 | 35.4 | 12
7.2 | 5 | 98 | 0.019 | 18.13 | 2.72 | 31.8 | 11.2 | 134.91072 | 80.81472 | 34.7 | 17
8.8 | 3.5 | 30 | 0.1 | 19.306 | 2.75 |  | NP | 165.56512 | 95.78912 | 31.3 | 4
10.2 | 8 | 15 | 0.18 | 19.012 | 2.75 |  | NP | 192.38772 | 108.89172 | 28.3 | 3
12.2 | 4 | 62 | 0.055 | 18.718 | 2.74 | 32.9 | 16.2 | 230.60772 | 127.51172 | 31.5 | 8
13.2 | 7.5 | 25 | 0.14 | 19.502 | 2.75 |  | NP | 249.71772 | 136.82172 | 29.2 | 4
17 | 8 | 92 | 0.009 | 20.286 | 2.72 | 37.1 | 18.7 | 325.68732 | 175.55132 | 23.7 | 40
18 | 8 | 27 | 0.24 | 19.698 | 2.74 |  | NP | 345.67932 | 185.74332 | 25.4 | 14
19.5 | 13.5 | 98 | 0.009 | 18.522 | 2.72 | 35.5 | 14.4 | 373.38882 | 198.75282 | 33.3 | 29
23.8 | 11 | 97 | 0.0094 | 18.424 | 2.73 | 41.6 | 19.3 | 452.82272 | 236.04672 | 34.9 | 74
26.8 | 21 | 17 | 0.16 | 20.384 | 2.75 |  | NP | 511.29932 | 265.12332 | 24.7 | 3
28.2 | 16 | 75 | 0.044 | 19.404 | 2.73 |  | NP | 537.98472 | 278.08872 | 35.6 | 4
29.8 | 11.5 | 99 | 0.0044 | 18.718 | 2.72 |  | NP | 568.48232 | 292.90632 | 38.5 | 55