## Data
Site: Yuanlin |  |  | Ground Elevation: +27.80m |  |  | Mw: 7.6 |  | N-S Direction: 2650031.527
Hole No. YL-BH-18 |  |  | G.W.L: 0.60m |  |  | amax: 0.19g |  | E-W Direction: 206056.299
Performed by: |  | MAA, Taiwan
Reference: MAA (2000a)
Compiled by: Dr Hsein Juang et al., Clemson University
Depth (m) | N | FC (%) | D50 (mm) | (kN/m3) | GS | WL (0/0) | IP (0/0) | (kPa) | (kPa) | W (%) | CC (%)
1.2 | 3.5 | 54 | 0.023 | 18.288 | 2.71 | 48.5 | 15.6 | 21.9456 | 16.0656 | 34.4 | 10
2.8 | 3 | 47 | 0.08 | 18.914 | 2.75 |  | NP | 51.7376 | 30.1776 | 33.4 | 5
4.2 | 3 | 98 | 0.0044 | 18.326 | 2.73 | 28.7 | 5.2 | 77.8056 | 42.5256 | 34.8 | 56
5.8 | 5 | 97 | 0.0052 | 18.13 | 2.73 | 27.3 | 4.6 | 107.088 | 56.128 | 31.4 | 49
7.2 | 4 | 94 | 0.0058 | 18.032 | 2.73 | 42.9 | 17.8 | 132.7101 | 68.0301 | 40.8 | 45
8.8 | 10 | 97 | 0.016 | 19.208 | 2.72 | 33.7 | 6.3 | 161.9925 | 81.6325 | 32.2 | 17
10.2 | 9 | 98 | 0.0033 | 17.836 | 2.73 | 49.7 | 19.5 | 187.6146 | 93.5346 | 41 | 70
11.8 | 10 | 45 | 0.08 | 18.032 | 2.75 |  | NP | 217.6418 | 107.8818 | 33.2 | 4
13.2 | 10 | 30 | 0.12 | 19.502 | 2.75 |  | NP | 243.9156 | 120.4356 | 28.1 | 3
14.8 | 22 | 8 | 2.3 | 20.874 | 2.75 |  | NP | 277.314 | 138.154 | 8.5 | 2
16.2 | 12 | 98 | 0.0038 | 18.813 | 2.73 | 40.1 | 17.2 | 304.6154 | 151.7354 | 35.5 | 59
17.8 | 10 | 92 | 0.0075 | 19.502 | 2.72 | 37.7 | 14.8 | 335.817 | 167.257 | 33.1 | 40
19.2 | 11 | 97 | 0.0075 | 20.188 | 2.73 | 38.8 | 19.1 | 363.1184 | 180.8384 | 24.8 | 40
20.8 | 17 | 30 | 0.12 | 19.502 | 2.75 |  | NP | 394.3216 | 196.3616 | 26.8 | 3
22.2 | 9 | 60 | 0.053 | 18.718 | 2.75 |  | NP | 420.2524 | 208.5724 | 30.2 | 6
23.8 | 10 | 97 | 0.0049 | 18.326 | 2.73 | 31 | 22 | 449.8876 | 222.5276 | 32.2 | 51
25.2 | 12 | 45 | 0.084 | 20.188 | 2.75 |  | NP | 478.6081 | 237.5281 | 26.8 | 7
28.2 | 28 | 20 | 0.34 | 22.05 | 2.75 |  | NP | 540.1521 | 269.6721 | 14.8 | 2
29.8 | 21 | 15 | 0.2 | 19.306 | 2.75 |  | NP | 572.9756002 | 286.8156002 | 26.1 | 3