## Data
Site: Yuanlin |  |  | Ground Elevation: +25.00m |  |  | Mw: 7.6 |  | N-S Direction: 2651792.52
Hole No. YL-BH-9 |  |  | G.W.L: 1.40m |  |  | amax: 0.19g |  | E-W Direction: 207509.456
Performed by: |  | MAA, Taiwan
Reference: MAA (2000a)
Compiled by: Dr Hsein Juang et al., Clemson University
Depth (m) | N | FC (%) | D50 (mm) | (kN/m3) | GS | WL (0/0) | IP (0/0) | sv (kPa) | sv' (kPa) | W (%) | CC (%)
2.2 | 3 | 53 | 0.066 | 19.502 | 2.75 |  | NP | 42.9044 | 35.0644 | 27.8 | 10
3.2 | 3 | 98 | 0.0057 | 17.738 | 2.73 | 43.4 | 11.2 | 60.6424 | 43.0024 | 42.8 | 46
4.2 | 6.5 | 97 | 0.012 | 18.914 | 2.73 | 36.4 | 11.4 | 79.5564 | 52.1164 | 34.1 | 26
5.8 | 6 | 98 | 0.0048 | 17.836 | 2.73 | 38.5 | 13.5 | 108.094 | 64.974 | 35.9 | 53
7.2 | 10 | 99 | 0.0075 | 17.738 | 2.73 | 41.1 | 19.1 | 132.9272 | 76.0872 | 41.6 | 45
8.8 | 6.5 | 36 | 0.11 | 18.816 | 2.75 |  | NP | 163.0328 | 90.5128 | 31 | 10
10.2 | 12 | 99 | 0.006 | 17.934 | 2.73 | 42.3 | 18.1 | 188.1404 | 101.9004 | 35.6 | 45
11.8 | 9 | 31 | 0.11 | 18.522 | 2.74 |  | NP | 217.7756 | 115.8556 | 32.7 | 6
13.2 | 15 | 15 | 0.31 | 20.09 | 2.75 |  | NP | 245.9016 | 130.2616 | 21.2 | 4
14.8 | 21 | 27 | 0.15 | 20.188 | 2.75 |  | NP | 278.2024 | 146.8824 | 19.5 | 6
16.2 | 19 | 52 | 0.075 | 20.09 | 2.75 |  | NP | 306.3284 | 161.2884 | 20.8 | 6
17.8 | 24 | 16 | 0.6 | 22.148 | 2.75 |  | NP | 341.7652 | 181.0452 | 13.4 | 4
20.8 | 25 | 15 | 0.3 | 20.188 | 2.75 |  | NP | 402.3292 | 212.2092 | 20.1 | 4
23.8 | 21 | 25 | 0.17 | 20.482 | 2.74 |  | NP | 463.7752 | 244.2552 | 21.7 | 5
26.8 | 21 | 15 | 0.23 | 19.6 | 2.74 |  | NP | 522.5752 | 273.6552 | 24.8 | 4
29.8 | 20 | 96 | 0.01 | 19.698 | 2.73 | 37.9 | 4.4 | 581.6692 | 303.3492 | 32.2 | 38